## Sheet1
0
yellow background indicates guess and needs to be determined |  | Material contained in this file can be Used, Shared or Modified; for any purpose; at no charge.
This material is governed under the Creative Commons Attribution 4.0 Int'l license (https://creativecommons.org/licenses/by/4.0/).
This material is provided "As Is", without warranty of any kind, express or implied.
Author: Ben Tan, University of Massachusetts at Amherst. Sponsor: www.Manhattan2.org.
Selected Materials | Hypothetical area of material is 1m x 1m x ~2cm
Material | Thickness (mm) |  | $/kg | YS (MPa) | SS (MPa) | Modulus of elasticity (MPa) | Shear Modulus (MPa) | Poisson's ratio | Density kg/m³ | Thermal conductivity (W/m-K) | Thermal expansion coeff (K^-1) | source | Layer Weight (kg/m^2) | Layer Cost ($/m^2) | Bend Force 1m wide 90° arc (N) | Bend Force 1m wide 90° arc (LBs) | Comment
Top Layer (glass protection) | 2
Anti reflective coating (solar float glass) | 2 | Tensile properties-----> | 7 | 120000 (tensile) |  |  |  |  | 2500 | 1 | 9 x 10-6 | f¦solar
Tempered glass | 2 | Tensile properties-----> | 5 | 60300 (tensile) |  | 70000 |  | 0.2 | 1200 | 1.05 | 63 | matweb, tempered glass modulus of elasticity is 70000 MPa (ref https://www.makeitfrom.com/material-properties/Toughened-Tempered-Soda-Lime-Glass)
Willow Glass | 2 |  | 3 | 15000 | 12244.89796 | 75000 | 61224.4898 | 0.225 | 2400 |  | 3 | matweb
Gorilla Glass 6 | 2 | Compressive properties---> | 2 | 900 |  | 77000 | 31900 | 0.21 | 2400 |  |  | matweb
Excilite plastic solid polycarbonate sheet |  | tensile properties | 2.62 | 60.3 |  | 240 |  |  | 1200 |  |  | this and this for properties and this for pricing
ETFE-E2 (general purpose) | 0.254-12.7um | Tensile properties |  | 48 |  | 1100 |  | 0.3 | 1.73 | 0.238 |  | Saint-Gobain
Silicon PV Wafer | 0.5 |  | 0 | 3200 |  | 110000 |  | 0.28 | 2300 |  |  | http://mit.usiu.ac.ke/courses/materials-science-and-engineering/3-11-mechanics-of-materials-fall-1999/modules/props.pdf |  |  |  | cost of silicon set to 0 since it is very high ($34/square meter)
sodalime glass as silicon wafer for simulation? |  |  |  | 12600 |  | 63000 |  | 0.22 | 2230 | 1.1 |  | matweb and engineering toolbox
Silicon wafer |  |  | 50 to 80 |  |  | 14500 (average value) |  | 0.108 | 2330 | 149 | 2.6 | American Elements |  | https://www.alibaba.com/product-detail/Factory-price-Solar-Grade-Single-Crystal_60802356060.html?spm=a2700.7724857.normalList.103.4dfe2acbAdzOP1
Ethylene-vinyl Acetate (EVA)
Ethylene-vinyl Acetate (EVA) |  |  | 1.9 |  |  | 95 |  | 0.41 | 0.96 | 0.23 |  | https://aip.scitation.org/doi/full/10.1063/1.4944557 | Solidworks data | omnexus
http://www.asteniksolar.com/products/materials/First_eva/Product_sheet_eva.pdf
Back Sheets (Electrical Insulation) | 3
SOLAR-IMB Back Sheet Laminate from AIT (Electrical Insulation) | 3 | Tensile properties-----> | 0.72 | 68.95 |  | 138 |  | 0.38 (guess) | 1800 | 1.6 | 1.6 | https://www.aitechnology.com/products/solar/uv-stable-protective-back-sheets/
Arkema Evatane 1003 VL 2 EVA | 3 | Tensile properties------> | 0.2 | 9 |  | 140 |  | 0.3(guess, fibers are strain dependent) | 925
Steel High strength 4340 | 0.5 |  | 0.25 | 1240 |  | 210000 | 76000 | 0.29 | 7800 |  | 14 | Matweb 1006 T6 Aluminum, for pricing, here
Metal Sheets | 0.5
Aluminum 6061-T6; 6061-T651 (Sheet Metal) | 0.5 | Tensile properties-----> | 2 | 276 |  | 68900 |  | 0.33 | 2700 | 167 |  | Matweb 6061 T6 Aluminum, for pricing, here |  |  |  | Raw Al is $1.60/kg.
Aluminum alloy (7075-T6) | 0.5 |  | 1.8 | 500 |  | 70000 |  | 0.34 | 2700 |  |  | Matweb 7075 T6 Aluminum, for pricing, here
Steel High strength 4340 | 0.5 |  | 0.25 | 1240 |  | 210000 | 76000 | 0.29 | 7800 |  | 14 | Matweb 1006 T6 Aluminum, for pricing, here
Honeycomb Plastic Core | 10
EconCore ThermHex THPP60-FN Polypropylene Honeycomb Core Sheet | 10 |  |  | 0.6 |  | 15
Polypropalyne, 30% cellulose fiber, impact modified (Honeycomb Core) | 10 |  | 0.58 | 2400*10^-6 |  | 0.12 |  | 0.32 (guess) | 1040 |  |  | for properties, and for price
CarbonFoam PET100/150 | 10 | compressive properties---> | 0.58 | 2.68 | 1.36 | 99.35 | 38.09 | 0.3041480704 | 144 | 0.017
Thermal Insulation | 3 | [10 empty] | for the pricing and for properties
AES Wool | 3 |  |  | 300000 |  | 1500000 Modulus of rupture |  | 0.15(guess) | 350 | 0.07 (@200C) |  | matweb
3M nextel 312 ind. ceramic fiber | 3 | Tensile properties------> | 2.57e-09 | 340 |  | 1700 |  | 0.3(guess, fibers are strain dependent) | 2700
Glass Fiber Woven Roving with Cloth Material Fabric (Fiberglass Cloth) | 2 |  | 1.35 |  |  | 72400 |  | 0.2 | 2540 | 1.3 |  | click for info
E-glass fiber |  |  | 1.15 |  |  | 72400 | 30000 | 0.2 | 2600 | 1.3 |  | for pricing and for properties
Zircar Zirconia ALK-15 Alumina knit textile insulation |  |  | 1.15 | ? | ? | 0 | ? | 0.23 | 490 |  |  | for material properties
impacting hail at -25C |  |  |  | 22.5 |  | 591.6 |  | 0.33 (google; engineering tool box) | 920 |  |  | https://www.atlantis-press.com/proceedings/iea-15/20483 and engineering toolbox
StackUp1
Layer | Thickness (mm) |  | $/kg | YS (MPa) | SS (MPa) | Modulus of elasticity (MPa) | Shear Modulus (MPa) | Poisson's ratio | Density kg/m³ | Thermal conductivity (W/m-K) | Thermal expansion coeff (K^-1) | source | Layer Weight (kg/m^2) | Layer Cost ($/m^2) | Bend Force 1m wide 90° arc (N) | Bend Force 1m wide 90° arc (LBs) | Comment
Tempered glass | 2 | Tensile properties-----> | 5 | 60300 (tensile) |  | 70000 |  | 0.2 | 1200 | 1.05 | 63 | matweb, tempered glass modulus of elasticity is 70000 MPa (ref https://www.makeitfrom.com/material-properties/Toughened-Tempered-Soda-Lime-Glass) | 2.4 | 12 | 36.12215504 | 8.091362728
Ethylene-vinyl Acetate (EVA) | 0.4 |  | 1.9 |  |  | 95 |  | 0.41 | 0.96 | 0.23 |  | https://aip.scitation.org/doi/full/10.1063/1.4944557 | 0.000384 | 0.0007296 | 0.0003921833976 | 8.784908105e-05
Silicon PV Wafer | 0.01 | Tensile properties | 65 | 3200 |  | 110000 |  | 0.28 | 2300 |  |  | http://mit.usiu.ac.ke/courses/materials-science-and-engineering/3-11-mechanics-of-materials-fall-1999/modules/props.pdf | 0.023 | 1.495 | 7.095423311e-06 | 1.589374822e-06 | Cost not shown here
Ethylene-vinyl Acetate (EVA) | 1 | Tensile properties-----> | 0.72 | 68.95 |  | 138 |  | 0.38 (guess) | 1800 | 1.6 | 1.6 | https://www.aitechnology.com/products/solar/uv-stable-protective-back-sheets/ | 1.8 | 1.296 | 0.008901531063 | 0.001993942958
Polypropalyne, 30% cellulose fiber, impact modified (Honeycomb Core) | 8 |  | 0.58 | 2400*10^-6 |  | 0.12 |  | 0.32 (guess) | 1040 |  |  | for properties, and for price | 0.832 | 0.48256 | 0.003963116438 | 0.0008877380822 | We assume material fills x percent of volume
Glass Fiber Woven Roving with Cloth Material Fabric (Fiberglass Cloth) | 1 |  | 1.15 |  |  | 72400 | 30000 | 0.2 | 2600 | 1.3 |  | click for info | 2.6 | 2.99 | 4.670078616 | 1.04609761
Aluminum 6061-T6; 6061-T651 (Sheet Metal) | 0.5 | Tensile properties-----> | 2 | 276 |  | 68900 |  | 0.33 | 2700 | 167 |  | Matweb 6061 T6 Aluminum, for pricing, here | 1.35 | 2.7 | 0.5555393933 | 0.1244408241
TOTAL | 12.91 | [11 empty] | 9.005384 | 20.9642896 | 41.36103697 | 9.264872282 | I have a feeling that this number is being thrown off by some of the fabrics
| 10% | = Percent of Core Material that Fills Volume |  |  |  | Bend Force 1m wide (N)
| 1 | = bend radius (meters)
| 1.57079 | = length that is 90° around circle
StackUp1 SUMMARY
Layer | Thickness (mm) | $/kg | Density kg/m³ | Layer Weight (kg/m^2) | Layer Cost ($/m^2) | Modulus of elasticity (MPa) | Bend Force 1m wide 90° arc (N) | Bend Force 1m wide 90° arc (LBs) | Thermal conductivity (W/m-K)
Tempered glass | 2 | 5 | 1200 | 2.4 | 12 | 70000 | 36.12215504 | 8.120260453 | 1.05
Ethylene-vinyl Acetate (EVA) | 0.4 | 1.9 | 0.96 | 0.000384 | 0.0007296 | 95 | 0.0003921833976 | 8.816282777e-05 | 0.23
Silicon PV Wafer | 0.01 | 65 | 2300 | 0.023 | 1.495 | 110000 | 7.095423311e-06 | 1.59505116e-06
Ethylene-vinyl Acetate (EVA) | 1 | 0.72 | 1800 | 1.8 | 1.296 | 138 | 0.008901531063 | 0.002001064183 | 1.6
Polypropalyne, 30% cellulose fiber, impact modified (Honeycomb Core) | 8 | 0.58 | 1040 | 0.832 | 0.48256 | 0.12 | 0.003963116438 | 0.0008909085754
Glass Fiber Woven Roving with Cloth Material Fabric (Fiberglass Cloth) | 1 | 1.15 | 2600 | 2.6 | 2.99 | 72400 | 4.670078616 | 1.049833673 | 1.3
Aluminum 6061-T6; 6061-T651 (Sheet Metal) | 0.5 | 2 | 2700 | 1.35 | 2.7 | 68900 | 0.5555393933 | 0.1248852556 | 167
TOTAL | 12.91 |  |  | 9.005384 | 20.9642896 |  | 41.36103697 | 9.297961112
StackUp2
Layer | Thickness (mm) | $/kg | Density kg/m³ | Layer Weight (kg/m^2) | Layer Cost ($/m^2) | Modulus of elasticity (MPa) | Bend Force 1m wide 90° arc (N) | Bend Force 1m wide 90° arc (LBs) | Thermal conductivity (W/m-K)
Tempered glass | 1 | 5 | 1200 | 1.2 | 6 | 70000 | 4.51526938 | 1.015032557 | 1.05
Ethylene-vinyl Acetate (EVA) | 0.4 | 1.9 | 0.96 | 0.000384 | 0.0007296 | 95 | 0.0003921833976 | 8.816282777e-05 | 0.23
Silicon PV Wafer | 0.18 | 65 | 2300 | 0.414 | 26.91 | 110000 | 0.04138050875 | 0.009302338367 |  |  | https://www.alibaba.com/product-detail/Factory-price-Solar-Grade-Single-Crystal_60802356060.html?spm=a2700.7724857.normalList.103.4dfe2acbAdzOP1
Ethylene-vinyl Acetate (EVA) | 0.4 | 1.9 | 0.96 | 0.000384 | 0.0007296 | 95 | 0.0003921833976 | 8.816282777e-05 | 0.23
Aluminum 6061-T6; 6061-T651 (Sheet Metal) | 1 | 2 | 2700 | 2.7 | 5.4 | 68900 | 4.444315147 | 0.999082045 | 167
Polypropalyne, 30% cellulose fiber, impact modified (Honeycomb Core) | 10 | 0.58 | 1040 | 10.4 | 6.032 | 0.12 | 0.007740461794 | 0.001740055811
Aluminum 6061-T6; 6061-T651 (Sheet Metal) | 0.3 | 2 | 2700 | 0.81 | 1.62 | 68900 | 0.119996509 | 0.02697521521
TOTAL | 13.28 | 78.38 |  | 15.524768 | 45.9634592 |  | 9.129486373 | 2.052308537
Glass Comparison
Layer | Thickness (mm) |  | $/kg | YS (MPa) | SS (MPa) | Modulus of elasticity (MPa) | Shear Modulus (MPa) | Poisson's ratio | Density kg/m³ | Thermal conductivity (W/m-K) | Thermal expansion coeff (K^-1) | source | Layer Weight (kg/m^2) | Layer Cost ($/m^2) | Bend Force 1m wide 90° arc (N) | Bend Force 1m wide 90° arc (LBs) | Thickness (mm)
Tempered glass | 1 |  | 5 | 60300 (tensile) |  | 70000 |  | 0.2 | 1200 | 1.05 | 63 |  | 1.2 | 6 | 4.51526938 | 1.015032557 | 1
Tempered glass | 1.5 |  | 5 | 60300 (tensile) |  | 70000 |  | 0.2 | 1200 | 1.05 | 63 |  | 1.8 | 9 | 15.23903416 | 3.425734878 | 1.5
Tempered glass | 2 |  | 5 | 60300 (tensile) |  | 70000 |  | 0.2 | 1200 | 1.05 | 63 |  | 2.4 | 12 | 36.12215504 | 8.120260453 | 2
Tempered glass | 3 |  | 5 | 60300 (tensile) |  | 70000 |  | 0.2 | 1200 | 1.05 | 63 |  | 3.6 | 18 | 121.9122733 | 27.40587903 | 3
Costs
Cost of Silicon PV Cells in High Volume | 0.08 | Cost per watt for solar CELL (Superior High-Efficiency Mono-Si Cell (USD), not module that wraps around cell) | [9 empty] | Ref: | https://m.energytrend.com/pricequotes.html
| 15.48 | Cost per square meter for solar cell (e.g. thin cell, this is not the module that wraps around solar cell)
| 1.45 | Same as above, yet per square foot
Cost of Solar Material | 195.3 | Watts/m^2 given 21.7% efficiency and 900W/m^2 radiation
| 50 | parts and labor cost for 300W MPPT Networked DC-to-DC Converter |  |  |  |  | $50 parts and labor for 300W MPPT DC-to-DC Converter, estimate, g weinreb 6/20/2020
| 300 | Watts handled by MPPT DC-to-DC converter on one PCB
| 0.1666666667 | Cost/Watt, parts and labor, for 300W MPPT DC-to-DC converter
Item | Cost ($/m^2) | Cost/Watt
Silicon PV Cells | 15.624 | 0.08 |  | $0.08/Watt for 22% Superior High Efficiency Mono-Si Cell, 194W/m2, 194W x $0.08 = $15/m2 | [6 empty] | Ref: | https://m.energytrend.com/pricequotes.html
Solar Material Cost (w/o Silicon PV & Electronics) | 20.9642896 | 0.1073440328
Material Assembly Cost (estimate) | 10 | 0.05120327701
Electronics Cost, parts and assembly labor ($50/300W, estimate) | 32.55 | 0.1666666667 |  | $50 parts and labor for 300W MPPT DC-to-DC Converter, estimate, g weinreb 6/20/2020
Total | 79.1382896 | 0.4052139764
Bending Force
Material Type | Modulus of elasticity (MPa) | Length (m) | Width (m) | Thickness (mm) | Deflection (mm) | Deflection Force (N) | Deflection Force (LBf)
Silicon PV Wafer | 110000 | 0.1538461538 | 0.1538461538 | 0.2032 | 12.7 | 0.1233086597 | 0.02772089649
Aluminum 6061-T6; 6061-T651 (Sheet Metal) | 68900 | 1.5 | 1 | 1 | 1000 | 5.083288889 | 1.142769092
Aluminum alloy (7075-T6) | 70000 | 1.5 | 1 | 1 | 1000 | 5.164444444 | 1.161013591
Steel High strength 4340 | 210000 | 1.5 | 1 | 1 | 1000 | 15.49333333 | 3.483040773
SOLAR-IMB Back Sheet Laminate from AIT (Electrical Insulation) | 138 | 1.5 | 1 | 1 | 1000 | 0.01018133333 | 0.002288855365
Arkema Evatane 1003 VL 2 EVA | 140 | 1.5 | 1 | 1 | 1000 | 0.01032888889 | 0.002322027182
EconCore ThermHex THPP60-FN Polypropylene Honeycomb Core Sheet | 15 | 1.5 | 1 | 1 | 1000 | 0.001106666667 | 0.0002487886267
Polypropalyne, 30% cellulose fiber, impact modified (Honeycomb Core) | 0.12 | 1.5 | 1 | 1 | 1000 | 8.853333333e-06 | 1.990309013e-06
CarbonFoam PET100/150 | 99.35 | 1.5 | 1 | 1 | 1000 | 0.007329822222 | 0.001647810004
AES Wool | 1500000 Modulus of rupture | 1.5 | 1 | 1 | 1000 | #VALUE! | #VALUE!
3M nextel 312 ind. ceramic fiber | 1700 | 1.5 | 1 | 1 | 1000 | 0.1254222222 | 0.02819604436
Glass Fiber Woven Roving with Cloth Material Fabric (Fiberglass Cloth) | 72400 | 1.5 | 1 | 1 | 1000 | 5.341511111 | 1.200819771
E-glass fiber | 72400 | 1.5 | 1 | 1 | 1000 | 5.341511111 | 1.200819771
Anti reflective coating (solar float glass) |  | 1.5 | 1 | 1 | 1000 | 0 | 0
Tempered glass | 240 | 1.5 | 1 | 1 | 1000 | 0.01770666667 | 0.003980618027
Willow Glass | 75000 | 1.5 | 1 | 1 | 1000 | 5.533333333 | 1.243943133
Gorilla Glass 6 | 77000 | 1.5 | 1 | 1 | 1000 | 5.680888889 | 1.27711495
excilite plastic solid polycarbonate sheet | 240 | 1.5 | 1 | 1 | 1000 | 0.01770666667 | 0.003980618027
References | https://www.engineeringtoolbox.com/cantilever-beams-d_1848.html
https://en.wikipedia.org/wiki/Deflection_(engineering)
https://www.engineering.com/calculators/beams.htm
Deflection
Calculate Radius Given Diflection & Length | Length (m) | Diflection (m) | Radius (m)
Silicon wafer 6in, diflected 0.5in, 1meter radius | 0.1538461538 | 0.01282051282 | 145
Thermal Conductivity | Ian DeTore
Thermal Conductivity References | List of thermal conductivities | [8 empty] | https://www.engineeringtoolbox.com/thermal-conductivity-d_429.html
| Enhancing the thermal conductivity of ethylene-vinyl acetate (EVA) in a photovoltaic thermal collector | [8 empty] | https://aip.scitation.org/doi/full/10.1063/1.4944557
| Thermal Management of Solar Cell, master's thesis | [8 empty] | https://escholarship.org/uc/item/74t3m0b1
| Measurements of thermal parameters of solar modules | [8 empty] | https://iopscience.iop.org/article/10.1088/1742-6596/709/1/012007/pdf
| Thermally conductive and electrically insulating EVA composite encapsulants for solar photovoltaic (PV) cell | [8 empty] | http://www.expresspolymlett.com/letolt.php?file=EPL-0000613&mi=dc
| A thermal model for photovoltaic panels under varying atmospheric conditions | [8 empty] | http://www.nuigalway.ie/power_electronics/documents/applied_thermal_engineering_2010.pdf
Material typically above and below solar cells | Ethylene-vinyl acetate (EVA)
| W/inch^2 | W/m^2
Sun hits surface, 900W/square meter, sun radiation | 0.5917159763 | 900 | sun hits solar pv |  |  |  | 22% | efficiency, convert sun to electricity
| 0.4615384615 | 702 | amount of energy from sun that converts to heat |  |  |  | 78% | percent of energy that is converted to heat
Lets move this heat toward the top surface | Layer |  | Thickness (mm) |  | Thermal conductivity (W/m-K) |  | C temp Diff between top & bot of layer
| Tempered glass |  | 2 |  | 1.05 |  | 1.337142857
| Ethylene-vinyl Acetate (EVA) |  | 0.4 |  | 0.23 |  | 1.220869565
[7 empty] | 2.558012422 | Total
Move heat from top surface of glass to ambient (outside air) |  |  |  |  | F | C
This assumes no heat flows toward bottom surface. | Ambient (outdoor) air temperature |  |  |  | 100 | 37.77777778
| Conductivity from surface to still air |  |  |  | 67.72307692 | 19.84615385 | = (43C/W*inch^2) * 0.59Watts
| temperature of top surface of glass |  |  |  | 135.7230769 | 57.62393162
| temperature at top of solar cell |  |  |  | 140.3274993 | 60.18194405
Traditional Panel (based on illustration to the right) | Layer |  | Thickness (mm) |  | Thermal conductivity (W/m-K) |  | C temp Diff between top & bot of layer
(75% of heat flows to top, and 25% to bottom) | Glass |  | 3 |  | 0.98 |  | 1.611734694
| EVA |  | 0.4 |  | 0.23 |  | 0.9156521739
| Solar Cell |  | 0.02 |  | 148 |  | 9.486486486e-05
| EVA |  | 0.4 |  | 0.23 |  | 0.3052173913
| Tedlar |  | 0.5 |  | 0.36 |  | 0.24375
[6 empty] | Total C temp difference from solar wafer to glass top surface: | 2.527386868
| % of Energy that flows to Top surface (guess): |  |  |  | 75% |  |  |  | Ref: https://aip.scitation.org/doi/full/10.1063/1.4944557
[5 empty] | F | C
| Conductivity from surface to still air (43C/W*inch^2) |  |  |  | 100 | 37.77777778
| Ambient (outdoor) air temperature |  |  |  | 58.79230769 | 14.88461538 | = (43C/W*inch^2) * 0.59Watts * 75%
| temperature of top surface of glass |  |  |  | 126.7923077 | 52.66239316
| temperature at top of solar cell |  |  |  | 131.3416041 | 55.18978003
Conclusion | * if we take traditional solar panels and decrease EVA thickness by 2x and decrease glass thickness by approximately 2x, then we can probably get similar temperature at top of solar cell.
* it is not clear how much we can decrease these before we are damaged by hailstones
(List of steps for experiment)
(Start adding to list)
(Solidwork Simulation)
(Do not lose 1%)
(Do some research in photovoltaics & eva, thermal conductivity)
References
Sweating and Moisture | Eva "Sweating": During degradation, EVA polymer chains composing the encapsulant layer lose atoms and small molecules, such as protons and acetic acid, with consequent changes at the macromolecular level. These macromolecular alterations causing deterioration of optical properties (so-called yellowing and browning), corrosion of electric connections and formation of snail trails.
| A reaction-diffusion formulation to simulate EVA polymer degradation in environmental and accelerated ageing conditions: | [9 empty] | https://www.sciencedirect.com/science/article/pii/S0927024817300673
Andrew Gabor, Durability Testing | Dr. Andrew Gabor, wrote papers on durability testing | [9 empty] | https://brightspotautomation.com/publications/
| Dr. Andrew Gabor, machine that tests shockwaves in panels | [9 empty] | https://brightspotautomation.com/products/loadspot/
| STABILITY of CIGS solar cells and component materials evaluated by a step-stress accelerated degradation test method | [9 empty] | https://www.nrel.gov/docs/fy13osti/54187.pdf
| BENCHMARKING MECHANICAL STRENGTH DATA FOR NEW SOLAR CELL CONCEPTS | [9 empty] | paper on stress on silicon before it breaks
| Example Testing Report | [9 empty] | https://16iwyl195vvfgoqu3136p2ly-wpengine.netdna-ssl.com/wp-content/uploads/2019/12/BrightSpot-Automation-Andrew-Gabor-Presentation.pdf
Sunpower, flexible Solar, more rugged, "crack resistant" | Sunpower products |  | datasheet | [7 empty] | https://us.sunpower.com/sites/default/files/sp-e-flex-110w-ds-en-ltr-523809_0.pdf
|  |  | webpage | [7 empty] | https://us.sunpower.com/flexible-solar-panels
|  |  | SunPower Module Degradation Rate | [7 empty] | https://energyhub.org/wp-content/uploads/2018/05/SunPower-Module-Degredation-PDF.pdf
|  |  | brochure | [7 empty] | https://us.sunpower.com/sites/default/files/sunpower-flexible-solar-panels-flyer-us.pdf
|  |  | SunPower Module 40-year Useful Life | [7 empty] | https://us.sunpower.com/sites/default/files/media-library/white-papers/wp-sunpower-module-40-year-useful-life.pdf
|  |  | Maxeon vs Conventional cells | [7 empty] | https://us.sunpower.com/why-sunpower/maxeon-solar-cells
|  |  | 5 Ways Solar Panels Degrade and How SunPower Resists Them | [7 empty] | https://stellarsolar.net/2017/08/10/5-ways-solar-panels-degrade-and-how-sunpower-resists-them/
Sunpower Hail Testing, By Professor Schmid | Development of Qualification Tests for Glass-Less c-Si Modules | [9 empty] | https://www.nrel.gov/pv/assets/pdfs/2015_pvmrw_07_schmid.pdf
Sunpower Cells, for sale | SUNPOWER C60 SOLAR CELL 3.55W | [9 empty] | https://fullbattery.com/products/sunpower-c60-solar-cell?variant=21392407750&currency=USD&utm_medium=product_sync&utm_source=google&utm_content=sag_organic&utm_campaign=sag_organic&utm_campaign=gs-2019-06-05&utm_source=google&utm_medium=smart_campaign&gclid=CjwKCAjw8-78BRA0EiwAFUw8LKgUiHCBB4ew3-w6eZAK1aI9wbpohlpGjYx1BMcUlo1eSiYrrm6X-hoCVyQQAvD_BwE
| Lots of Sunpower Solar Cell Flexible Mono Wafer Monocrystalline Dogbone Busbar, $24 | [9 empty] | https://www.ebay.com/i/114298512256?var=414552169319&chn=ps&norover=1&mkevt=1&mkrid=711-117182-37290-0&mkcid=2&itemid=414552169319_114298512256&targetid=935083617347&device=c&mktype=pla&googleloc=9002000&campaignid=10828927567&mkgroupid=109722616074&rlsatarget=aud-412677883135:pla-935083617347&abcId=9300396&merchantid=118870495&gclid=CjwKCAjw8-78BRA0EiwAFUw8LMNKNJOtKrVsnDeOSgZWtPj8XAvDOfStoExR_Xx2c71jhVRkYLng2xoCUz4QAvD_BwE
UML Energy Research Center, Grants | List of "energy" grants to UML researchers | [9 empty] | https://www.uml.edu/Research/Energy/grants.aspx
Hail Stress | Modeling Hailstone Impact onto Composite Material Panel Under a Multi-axial State of Stress | [9 empty] | https://www.researchgate.net/publication/228873551_Modeling_Hailstone_Impact_onto_Composite_Material_Panel_Under_a_Multi-axial_State_of_Stress
| NUMERICALLY SIMULATING THE IMPACT OF HAIL IN PHOTOVOLTAIC PANEL | [9 empty] | https://www.researchgate.net/publication/327288660_NUMERICALLY_SIMULATING_THE_IMPACT_OF_HAIL_IN_PHOTOVOLTAIC_PANEL
Gorilla Glass | Gorilla Glass, 0.5mm to 1mm thick, 12 x 12 inch piece, $50 | [9 empty] | https://www.mcmaster.com/glass/tough-corning-gorilla-glass/
Effect of Bending Silicon | Fatigue degradation and electric recovery in Silicon solar cells embedded in photovoltaic modules, 2014 paper (hit pv w/ hailstone and then bend, R = 0.2meters, and grow cracks) | [9 empty] | see pdf: "Fatigue degradation and electric recovery in Si solar cells.pdf"
| STUDY OF CURVED GLASS PHOTOVOLTAIC MODULE AND MODULE ELECTRICAL ISOLATION DESIGN REQUIREMENTS (slight curve on tempered glass module) -- As shown in the figure, the module consists of a 1.2 by 2.4 m (4 by 8 ft) glass sheet, 0.48 cm (0.187 in.) thick, which is curved to form a section of a cylinder. This is accomplished by heating the glass, either during initial manufacture or as a separate process. The glass is then bent, by sagging or use of a form, to the desired curvature and cooled. The axis of the cylinder is parallel to the long (2.4 m) edge of the glass and the radius of curvature is 2.4 m (8 ft).The curved glass module design was evaluated using finite element computer analyses to determine the stresses in the glass and deflections resulting from uniform loading. STRESS VERSUS LOADING | [9 empty] | https://www2.jpl.nasa.gov/adv_tech/photovol/ppr_75-80/Bechtel%20DOE-JPL%20954698-80-2.pdf
Materials Strategy
Rolled Solar Applications | Application | Electronics Location |  | Hail |  | Top Surface Strength |  | Approach
flat, silicon, 3.2mm glass, hail resistent, roof >>> | roof | embedded or attic |  | medium to heavy |  | strong |  | If you ever get any hail and horizontal surface, and working with silicon, then add 3.2mm hardened glass on top and do not roll.
rolled, silicon, 1.5mm glass, hail resistent, roof >>> | " | " |  | medium |  | medium |  | 1.5mm thick hardened glass with ridged metal/plywood back to keep SI flat might simulate hailstones as well as 3mm thick glass with floppy back above solid surface
rolled, silicon, thin glass, hail resistent, roof, sunpower-like >>> | " | " |  | medium |  | medium |  | Sunpower-like material, "crack resistent", bendable, how much stress on 1mm thick glass? 2mm thick glass? What is cost?
rolled, silicon, tdfe, region specific, roof, sunpower-like >>> | " | " |  | low |  | low |  | Region specific, low hail, hard surface under si to help keep it flat
rolled, cigs thin film (15% efficiency), tdfe, good with hail, roof >>> | " | " |  | low to heavy |  | low |  | cigs good with hail, yet efficiency is low and looses efficiency more quickly than Si
rolled, cigs, polymer cover, hail resistent, roof >>> | [7 empty] | If working in hail zone and horizontal surface, and you want to be safe, then consider cigs (thin film, 15%) and polymer (e.g. etfe)
rolled, silicon, polymer cover, hail resistent, wall >>> | wall | embedded |  | zero, medium, or heavy |  | light |  | If on vertical wall, then rolled silicon and light polymer (e.g. etfe) is probably ok due to hail is less of an issue. Yet need to check hail at angle.
rolled silicon, polymer cover, zero hail desert >>> | land | box under material |  | zero |  | light |  | If working in zero hail zone and horizontal surface, then rolled silicon and polymer is ok, yet you need zero hail
| land | box under material |  | medium to heavy |  | strong |  | If you ever get any hail and horizontal surface, and working with silicon, then add 3.2mm hardened glass on top and do not roll.
Comments | If you ever get any hail and horizontal surface, and working with silicon, then add 3.2mm hardened glass on top and do not roll.
If on vertical wall, then rolled silicon and light polymer (e.g. etfe) is probably ok due to hail is less of an issue. Yet need to check hail at angle.
If working with thin glass, then it is costly
If working in zero hail zone and horizontal surface, then rolled silicon and polymer is ok, yet you need zero hail
If working in hail zone and horizontal surface, and you want to be safe, then consider cigs (thin film, 15%) and polymer (e.g. etfe)
| cigs thin film: |  |  | https://en.wikipedia.org/wiki/Copper_indium_gallium_selenide_solar_cells
polymer cover sheet or thin hardened glass cover sheet is not good with hail and silicon, need 3.2mm thick hardened glass to protect silicon from hail
cigs thin film and polymer cover sheet (e.g. etfe) is good with hail (e.g. denver, CO) and rolling, yet efficiency is less
| sun flare is example cigs company |  |  |  | power shift | 13% |  | https://d2saw6je89goi1.cloudfront.net/uploads/digital_asset/file/664339/Sunflare_spec_LiteMount60.pdf
[5 empty] | flex 60 | 14% |  | https://d2saw6je89goi1.cloudfront.net/uploads/digital_asset/file/664341/Sunflare_spec_Flex60.pdf

## Sheet2
Properties of Materials for Solar Panel
1- Ethylene tetrafluoroethylene | Absorbs more light and has less reflection | Durability 10 - 15 years
2-Ethylene vinyl acetate
3-silicon ingots | According to http://www.altenergy.org/ ,monocrystalline solar cells are the most efficient of all; efficiencies have been documented at upwards of 20%.Fact_ panels comprised of monocrystalline cells have rounded edges rather than being square, like other types of solar cells. High Heat Tolerance
4-Ethylene vinyl acetate
5-Polyethylene terephalate
6-Ethylene vinyl acetate
7-Fiber Glass | Most flexibility
Alternative materials For Silicon PV Cells
3-Copper Indium Gallium Selenide (CIGS) | Accorcing to https://solarfeeds.com/. CIGS modules have the highest level of efficiency (22.8%) compared to crystalline silicon (c-Si) wafer-based solar cells. Its profile can minimize air resistance and they are not significantly heavy-weight.module production cost of the CIGS is estimated to be at $0.34 per watt for producing 1000 MW per year with 15 percent module efficiency
Facts, Copper Indium Gallium Selenide (CIGS) is toxic to the lungs but is used as the key compound in CIGS thin film solar cells.
3-Silicon nitride | Accroding to https://www.clean-energy-ideas.com/ , Silicon nitride is often the material of choice for anti-reflective solar cell coatings. It is applied as a film above the cell and is available in different thicknesses. improve the efficiency of a solar cell, a special coating is often applied that helps to reduce reflection
Alternative Materials for Firs Layer
Plexiglass | Acording to https://www.acplasticsinc.com/ , Plexiglass has a high resistance to smudges and scratches while still maintaining stunning clarity. Acrylic and plexiglass have high thermal values and insulate buildings better than glass, helping to improve the efficiency of your structure. Compared to tempered glass, plexiglass holds up better in harsh weather conditions and is more shatter resistant while still allowing 90% of light to pass through it to the solar cells

## Sheet3
More potential Top layers | Thickness (mm) | Refractive index | Transmittance (%) | $/kg | YS (MPa) | SS (MPa) | Modulus of elasticity (MPa) | Shear Modulus (MPa) | Poisson's ratio | Percent Elongation % | Density kg/m³ | Thermal conductivity (W/m-K) | Thermal expansion coeff (K^-1) | source
Dupont ETFE | 0.127 | 1.4 | 95 |  | 61 |  |  |  | 0.3 |  | 1700 |  |  | DuPont Frontsheets | sterling plastics
ETFE-E2 (general purpose) | 0.0127 | 1.4 | 95 |  | 48 |  | 1100 |  | 0.3 |  | 1730 | 0.238 |  | Saint-Gobain
3M™ Ultra Barrier Solar Film 510-F | 0.203 |  | 90 |  | 175 |  | 2546 (@ 23C) |  |  | 127 |  |  |  | 3m ultra barrier
Willow glass | 0.002 | 1.5-1.53 | 91 |  | 147200 | 119674.7967 | 736000 | 598373.9837 | 0.23 | 2400 | 2380 | 3 | 10^-7/C | Researchers from Corning | More corning data | even more data on bending and stress for lots of glass
Tempered glass | 3
| Thickness (m) | width (m) | Density kg/m³ | kg/m
Dupont ETFE | 0.000127 | 1.016 | 1700 | 0.2193544
ETFE-E2 (general purpose) | 1.27e-05 | 1.016 | 1730 | 0.022322536
3M™ Ultra Barrier Solar Film 510-F | 0.000203 | 1.016 |  | 0
Willow glass | 2e-06 | 1.016 | 2380 | 0.00483616
Tempered glass | 0.003 | 1.016 | 1200 | 3.6576

## 497m Design
Material | Thickness (mm) |  | $/kg | YS (MPa) | SS (MPa) | Modulus of elasticity (MPa) | Shear Modulus (MPa) | Poisson's ratio | Density kg/m³ | Thermal conductivity (W/m-K)
Top Layer (glass protection) | 2
Anti reflective coating (solar float glass) | 2 | Tensile properties-----> | 7 | 120000 (tensile) |  |  |  |  | 2500 | 1
Tempered glass | 2 | Tensile properties-----> | 5 | 60300 (tensile) |  | 240 |  | 0.2 | 1200 | 1.05
Willow Glass | 2 |  | 3 | 15000 | 12244.89796 | 75000 | 61224.4898 | 0.225 | 2400
Gorilla Glass 6 | 2 | Compressive properties---> | 2 | 900 |  | 77000 | 31900 | 0.21 | 2400
Excilite plastic solid polycarbonate sheet |  | tensile properties | 2.62 | 60.3 |  | 240 |  |  | 1200
ETFE-E2 (general purpose) | 0.254-12.7um | Tensile properties |  | 48 |  | 1100 |  | 0.3 | 1730 | 0.238
Dupont ETFE | 0.127 |  |  | 61 |  | 1100 |  |  | 1700 |  |  | DuPont Frontsheets | sterling plastics
Silicon PV Wafer | 0.5 |  | 0 | 3200 |  | 110000 |  | 0.28 | 2300
sodalime glass as silicon wafer for simulation? |  |  |  | 12600 |  | 63000 |  | 0.22 | 2230 | 1.1
Silicon wafer | [5 empty] | 14500 (average value) |  | 0.108 | 2330 | 149
Ethylene-vinyl Acetate (EVA)
Ethylene-vinyl Acetate (EVA) | [5 empty] | 95 |  | 0.41 | 0.00094 | 0.23
Back Sheets (Electrical Insulation) | 3
SOLAR-IMB Back Sheet Laminate from AIT (Electrical Insulation) | 3 | Tensile properties-----> | 0.72 | 68.95 |  | 138 |  | 0.38 (guess) | 1800 | 1.6
Arkema Evatane 1003 VL 2 EVA | 3 | Tensile properties------> | 0.2 | 9 |  | 140 |  | 0.3(guess, fibers are strain dependent) | 925
Steel High strength 4340 | 0.5 |  | 0.25 | 1240 |  | 210000 | 76000 | 0.29 | 7800
Metal Sheets | 0.5
Aluminum 6061-T6; 6061-T651 (Sheet Metal) | 0.5 | Tensile properties-----> | 2 | 276 |  | 68900 |  | 0.33 | 2700 | 167
Aluminum alloy (7075-T6) | 0.5 |  | 1.8 | 500 |  | 70000 |  | 0.34 | 2700
Steel High strength 4340 | 0.5 |  | 0.25 | 1240 |  | 210000 | 76000 | 0.29 | 7800
Honeycomb Plastic Core | 10
EconCore ThermHex THPP60-FN Polypropylene Honeycomb Core Sheet | 10 |  |  | 0.6 |  | 15
Polypropalyne, 30% cellulose fiber, impact modified (Honeycomb Core) | 10 |  | 0.58 | 2400*10^-6 |  | 0.12 |  | 0.32 (guess) | 1040
CarbonFoam PET100/150 | 10 | compressive properties---> | 0.58 | 2.68 | 1.36 | 99.35 | 38.09 | 0.3041480704 | 144 | 0.017
Thermal Insulation | 3
AES Wool | 3 |  |  | 300000 |  | 1500000 Modulus of rupture |  | 0.15(guess) | 350 | 0.07 (@200C)
3M nextel 312 ind. ceramic fiber | 3 | Tensile properties------> | 2.57e-09 | 340 |  | 1700 |  | 0.3(guess, fibers are strain dependent) | 2700
Glass Fiber Woven Roving with Cloth Material Fabric (Fiberglass Cloth) | 2 |  | 1.35 |  |  | 72400 |  | 0.2 | 2540 | 1.3
E-glass fiber |  |  | 1.15 |  |  | 72400 | 30000 | 0.2 | 2600 | 1.3
Zircar Zirconia ALK-15 Alumina knit textile insulation |  |  | 1.15 | ? | ? | 0 | ? | 0.23 | 490
impacting hail at -25C |  |  |  | 22.5 |  | 591.6 |  | 0.33 (google; engineering tool box) | 920
StackUp1
no honeycomb cutout
Layers | Thickness (mm) |  | $/kg | YS (MPa) | SS (MPa) | Modulus of elasticity (MPa) | Shear Modulus (MPa) | Poisson's ratio | Density kg/m³ | Thermal conductivity (W/m-K) | Refractive index | Moment of Inertia | Bending Stress per layer | kg/m | 65x40in area with cutout | 65x40in area lb/in | 65x40in area total mass
Dupont ETFE | 0.127 | Tensile properties-----> |  | 61 |  | 1100 |  |  | 1700 |  | 1.5 | 0 |  | 0.2193544 | 0.3621541144 | 0.02027965902 | 1.343354429
Ethylene-vinyl Acetate (EVA) | 0.46 |  |  |  |  | 95 |  | 0.41 | 0.00094 | 0.23 |  | 0 |  | 4.393184e-07 | 7.253146784e-07 | 4.061567652e-08
Silicon PV Wafer | 0.165 | Tensile properties | 0 | 3200 |  | 110000 |  | 0.28 | 2300 |  |  | 0 |  | 0.385572 | 0.636579372 | 0.03564673737
Ethylene-vinyl Acetate (EVA) | 0.46 | [7 empty] | 0.00094 |  |  | 0 |  | 4.393184e-07 | 7.253146784e-07 | 4.061567652e-08
Tedlar Back sheet SP-SE300 | 0.3 |  | 1.15 |  |  | 72400 | 30000 | 0.2 | 2600 | 1.3 |  | 0 |  | 0.79248 | 1.30838448 | 0.07326602148
Aluminum 6061-T6; 6061-T651 (Sheet Metal) | 1 | Tensile properties-----> | 2 | 276 |  | 68900 |  | 0.33 | 2700 | 167 |  | 0 |  | 2.7432 | 4.5290232 | 0.2536131513
Polypropalyne, 30% cellulose fiber, impact modified (Honeycomb Core) | 10 |  | 0.58 | 2400*10^-6 |  | 0.12 |  | 0.32 (guess) | 1040 |  |  | 4.233333333e-08 |  | 10.5664 | 17.15347837 | 0.9605487789
Aluminum 6061-T6; 6061-T651 (Sheet Metal) | 1 |  | 2 | 276 |  | 68900 |  | 0.33 | 2700 | 167 |  | 0 |  | 2.7432 | 4.5290232 | 0.2536131513
Total Thickness: | 13.512
Total Weight(kg/m): | 17.45020728
Total Weight(lb/in): | 0.977164802
Thermal Expansion Calculations: | Aluminum 6061 cte | Steel Screw 304
1E-6/°C | 22 | 17.2
max roof temp (C) | 62.7778 | 62.7778
min roof temp (C) | -8.33333 | -8.33333
Length of Screw (in) | NA | 1.5
thickness (in) | 0.15748 | NA
temp diff | 71.11113 | 71.11113
New Length